## Ⅱ型隔震支座力学性能参数表(3.0Tr=0.55D）
Mechanical Performance Parameter Table(G = 0.34) of Type II Serialized Isolation Bearings with New Structure (3.0Tr = 0.55D (400 - 1600)) - Rubber Material Category (XL-03) - Region (Area B)
Description items |  | Unit | LRB 400 | LRB 500 | LRB 600 | LRB 700 | LRB 800 | LRB 900 | LRB 1000 | LRB 1100 | LRB 1200 | LRB 1300 | LRB 1400 | LRB 1500 | LRB 1600
Shear modulus | G | MPa | 0.34
Effective diameter | D | mm | 400 | 500 | 600 | 700 | 800 | 900 | 1000 | 1100 | 1200 | 1300 | 1400 | 1500 | 1600
Middle hole diameter |  | mm | 65 | 80 | 100 | 120 | 130 | 150 | 180 | 190 | 200 | 220 | 260 | 260 | 260
The first shape coefficient S1 | S1 | / | 24.32432 | 25.53763 | 24.32432 | 25.77519 | 27.21088 | 29.81928 | 32.6087 | 35.39604 | 36.73469 | 39.27083 | 42.29167 | 45.3125 | 48.33333
The second shape coefficient S2 | S2 | / | 5.405405 | 5.376344 | 5.405405 | 5.426357 | 5.442177 | 5.421687 | 5.434783 | 5.445545 | 5.442177 | 5.416667 | 5.833333 | 6.25 | 6.666667
Vertical stiffness | Kv | KN/mm | 1300 | 1900 | 2100 | 2500 | 2700 | 3200 | 3800 | 4300 | 4600 | 5800 | 6600 | 7200 | 8000
Equivalent horizontal stiffness (100%) | Keq | KN/mm | 0.9267074 | 1.129213 | 1.409144 | 1.660997 | 1.830448 | 2.09611 | 2.489255 | 2.645092 | 2.703075 | 2.941413 | 3.685339 | 3.988872 | 4.313339
Equivalent horizontal stiffness (250%) |  | KN/mm | 0.7052642 | 0.8719746 | 1.067883 | 1.243732 | 1.398154 | 1.587194 | 1.828325 | 1.970835 | 2.022803 | 2.191413 | 2.635339 | 2.938872 | 3.263339
Equivalent damping ratio (100%) | ζ | % | 26 | 26 | 27 | 28 | 26 | 26 | 27 | 26 | 26 | 26 | 28 | 26 | 24
Stiffness before yielding | Ku | KN/mm | 7.303953 | 9.088375 | 10.9405 | 12.5232 | 14.42168 | 16.20726 | 18.01793 | 19.77729 | 20.40074 | 21.98837 | 25.159407 | 29.10534 | 33.323407
Stiffness after yielding | Kd | KN/mm | 0.5618425 | 0.6991058 | 0.8415766 | 0.9633228 | 1.10936 | 1.246712 | 1.385994 | 1.52133 | 1.569288 | 1.691413 | 1.935339 | 2.238872 | 2.563339
Yield force | Qd | KN | 26.533 | 40.192 | 62.8 | 90.432 | 106.132 | 141.3 | 203.472 | 227 | 250 | 300 | 420 | 420 | 420
Total thickness of the rubber layer |  | mm | 74 | 93 | 111 | 129 | 147 | 166 | 184 | 202 | 220.5 | 240 | 240 | 240 | 240
Flange plate thickness |  | mm | 20 | 20 | 23 | 27 | 30 | 34 | 38 | 38 | 40 | 42 | 42 | 44 | 48
Total height of the bearing |  | mm | 165 | 187 | 208 | 246 | 273.5 | 318 | 352 | 390.5 | 417.5 | 450 | 450 | 454 | 462
Mechanical Performance Parameter Table(G = 0.392) of Type II Serialized Isolation Bearings with New Structure (3.0Tr = 0.55D(400 - 1600)) - Rubber Material Category (XL-02) - Region (Area C)
ITEM |  | UNIT | LRB 400 | LRB 500 | LRB 600 | LRB 700 | LRB 800 | LRB 900 | LRB 1000 | LRB 1100 | LRB 1200 | LRB 1300 | LRB 1400 | LRB 1500 | LRB 1600
Shear modulus | G | MPa | 0.392
Effective diameter | D | mm | 400 | 500 | 600 | 700 | 800 | 900 | 1000 | 1100 | 1200 | 1300 | 1400 | 1500 | 1600
Middle hole diameter |  | mm | 65 | 80 | 100 | 120 | 130 | 150 | 180 | 190 | 200 | 220 | 260 | 260 | 260
The first shape coefficient S1 | S1 | / | 24.32432 | 25.53763 | 24.32432 | 25.77519 | 27.21088 | 29.81928 | 32.6087 | 35.39604 | 36.73469 | 39.27083 | 42.29167 | 45.3125 | 48.33333
The second shape coefficient S2 | S2 | / | 5.405405 | 5.376344 | 5.405405 | 5.426357 | 5.442177 | 5.421687 | 5.434783 | 5.445545 | 5.442177 | 5.416667 | 5.833333 | 6.25 | 6.666667
Vertical stiffness | Kv | kN/mm | 1400 | 2000 | 2200 | 2600 | 2800 | 3300 | 3900 | 4400 | 4700 | 6000 | 6800 | 7400 | 8200
Equivalent horizontal stiffness (100%) | Keq | kN/mm | 1.012636 | 1.236135 | 1.537856 | 1.808329 | 2.000115 | 2.286784 | 2.701231 | 2.877766 | 2.948276 | 3.205697 | 3.987736 | 4.338696 | 4.713861
Equivalent horizontal stiffness (250%) |  | kN/mm | 0.791193 | 0.9788967 | 1.196595 | 1.391064 | 1.567821 | 1.777868 | 2.0403 | 2.203509 | 2.268004 | 2.455697 | 2.937736 | 3.288696 | 3.663861
Equivalent damping ratio (100%) | ζ | % | 23 | 23 | 24 | 25 | 23 | 23 | 24 | 23 | 23 | 23 | 25 | 23 | 21
Stiffness before yielding | Ku | kN/mm | 8.421028 | 10.47836 | 12.61375 | 14.43851 | 16.62735 | 18.68602 | 20.77361 | 22.802052 | 23.58836 | 25.42406 | 29.09056 | 33.65305 | 38.53019
Stiffness after yielding | Kd | kN/mm | 0.6477714 | 0.8060279 | 0.9702883 | 1.110655 | 1.279027 | 1.437386 | 1.59797 | 1.754004 | 1.814489 | 1.955697 | 2.237736 | 2.588696 | 2.963861
Yield force | Qd | kN | 26.533 | 40.192 | 62.8 | 90.432 | 106.132 | 141.3 | 203.472 | 227 | 250 | 300 | 420 | 420 | 420
Total thickness of the rubber layer |  | mm | 74 | 93 | 111 | 129 | 147 | 166 | 184 | 202 | 220.5 | 240 | 240 | 240 | 240
Flange plate thickness |  | mm | 20 | 20 | 23 | 27 | 30 | 34 | 38 | 38 | 40 | 42 | 42 | 44 | 48
Total height of the bearing |  | mm | 165 | 187 | 208 | 246 | 273.5 | 318 | 352 | 390.5 | 417.5 | 450 | 450 | 454 | 462
Mechanical Performance Parameter Table(G = 0.49) of Type II Serialized Isolation Bearings with New Structure (3.0Tr = 0.55D (400 - 1600)) - Rubber Material Category (XL-01) - Region (Area D)
ITEM |  | UNIT | LRB 400 | LRB 500 | LRB 600 | LRB 700 | LRB 800 | LRB 900 | LRB 1000 | LRB 1100 | LRB 1200 | LRB 1300 | LRB 1400 | LRB 1500 | LRB 1600
Shear modulus | G | MPa |  | 0.49
Effective diameter | D | mm | 400 | 500 | 600 | 700 | 800 | 900 | 1000 | 1100 | 1200 | 1300 | 1400 | 1500 | 1600
Middle hole diameter |  | mm | 65 | 80 | 100 | 120 | 130 | 150 | 180 | 190 | 200 | 220 | 260 | 260 | 260
The first shape coefficient S1 | S1 | / | 24.32432 | 25.53763 | 24.32432 | 25.77519 | 27.21088 | 29.81928 | 32.6087 | 35.39604 | 36.73469 | 39.27083 | 42.29167 | 45.3125 | 48.33333
The second shape coefficient S2 | S2 | / | 5.405405 | 5.376344 | 5.405405 | 5.426357 | 5.442177 | 5.421687 | 5.434783 | 5.445545 | 5.442177 | 5.416667 | 5.833333 | 6.25 | 6.666667
Vertical stiffness | Kv | kN/mm | 1500 | 2100 | 2300 | 2700 | 2900 | 3500 | 4000 | 4600 | 4900 | 6100 | 6900 | 7500 | 8300
Equivalent horizontal stiffness (100%) | Keq | kN/mm | 1.174579 | 1.437642 | 1.780428 | 2.085993 | 2.319872 | 2.64613 | 3.100723 | 3.226777 | 3.340598 | 3.62855 | 4.47157 | 4.898414 | 5.354695
Equivalent horizontal stiffness (250%) |  | kN/mm | 0.9531359 | 1.180404 | 1.439167 | 1.668727 | 1.887578 | 2.137215 | 2.439793 | 2.55252 | 2.660326 | 2.87855 | 3.42157 | 3.848414 | 4.304695
Equivalent damping ratio (100%) | ζ | % | 21 | 21 | 22 | 23 | 21 | 21 | 22 | 21 | 21 | 21 | 23 | 21 | 19
Stiffness before yielding | Ku | kN/mm | 10.52629 | 13.09795 | 15.76718 | 18.04814 | 20.78418 | 23.35752 | 25.96701 | 27.339195 | 28.68855 | 30.92115 | 35.38042 | 40.92938 | 46.86104
Stiffness after yielding | Kd | kN/mm | 0.8097142 | 1.007535 | 1.21286 | 1.388318 | 1.598783 | 1.796733 | 1.997462 | 2.103015 | 2.206811 | 2.37855 | 2.72157 | 3.148414 | 3.604695
Yield force | Qd | kN | 26.533 | 40.192 | 62.8 | 90.432 | 106.132 | 141.3 | 203.472 | 227 | 250 | 300 | 420 | 420 | 420
Total thickness of the rubber layer |  | mm | 74 | 93 | 111 | 129 | 147 | 166 | 184 | 202 | 220.5 | 240 | 240 | 240 | 240
Flange plate thickness |  | mm | 20 | 20 | 23 | 27 | 30 | 34 | 38 | 38 | 40 | 42 | 42 | 44 | 48
Total height of the bearing |  | mm | 165 | 187 | 208 | 246 | 273.5 | 318 | 352 | 390.5 | 417.5 | 450 | 450 | 454 | 462